## Tabelle1
Dimensions | 1.016 x 19,6 / 20,3 mm
Material | L415ME / L485ME
Total Length | 28.500 m
Tonnage | 14.300 t
Coating / Iinging | EP / PE - / EP / PE + GFK
Delivery Year | 2022 WAL und 2023 WAL II